## Sheet1
F0C6 [µmol s-1] | F0H2 [μmol s-1] | Pressure [bar] | Temperature [°C] | Wcat [g] | F2MeC5 [μmol s-1] | F3MeC5 [μmol s-1] | FC3 [μmol s-1]
25.54 | 1277.13 | 10 | 220 | 4.88 | 3.15 | 1.66 | 0.19
25.54 | 1277.13 | 10 | 220 | 4.88 | 2.86 | 1.53 | 0.08
25.54 | 1277.13 | 10 | 220 | 4.88 | 2.96 | 1.55 | 0.31
25.54 | 1915.7 | 10 | 220 | 4.88 | 2.65 | 1.47 | 0.47
25.54 | 2554.26 | 10 | 220 | 4.88 | 2.38 | 1.285 | 0.3
25.54 | 1277.13 | 20 | 220 | 4.88 | 2.58 | 1.34 | 0.08
25.54 | 1277.13 | 20 | 220 | 4.88 | 2.25 | 1.16 | 0.05
25.54 | 1277.13 | 20 | 220 | 4.88 | 2.37 | 1.23 | 0.33
25.54 | 1915.7 | 20 | 220 | 4.88 | 2.12 | 1.11 | 0.09
25.54 | 1915.7 | 20 | 240 | 4.88 | 4.68 | 2.52 | 0.05
25.54 | 1277.13 | 20 | 240 | 4.88 | 5 | 2.7 | 0.12
25.54 | 2554.26 | 10 | 240 | 4.88 | 4.64 | 2.47 | 0.61
25.54 | 1915.7 | 10 | 240 | 4.88 | 5 | 2.69 | 0.59
25.54 | 1277.13 | 10 | 240 | 4.88 | 5.36 | 2.91 | 0.16
25.54 | 1277.13 | 10 | 240 | 4.88 | 5.53 | 3 | 0.03
25.54 | 1277.13 | 10 | 260 | 4.88 | 7.71 | 4.18 | 0.96
25.54 | 1277.13 | 10 | 260 | 4.88 | 7.91 | 4.51 | 0.97
25.54 | 1277.13 | 10 | 260 | 4.88 | 7.11 | 3.8 | 0.79
25.54 | 1915.7 | 10 | 260 | 4.88 | 7.06 | 3.78 | 0.39
25.54 | 2554.26 | 10 | 260 | 4.88 | 6.27 | 3.33 | 0.07
25.54 | 1277.13 | 20 | 260 | 4.88 | 7.42 | 4.11 | 0.56
25.54 | 1915.7 | 20 | 260 | 4.88 | 7.1 | 3.9 | 0.39
25.54 | 1277.13 | 10 | 280 | 4.88 | 9.02 | 5.98 | 1.85
25.54 | 1277.13 | 10 | 280 | 4.88 | 8.99 | 6.86 | 1.36
25.54 | 1277.13 | 10 | 280 | 4.88 | 8.92 | 6.71 | 1.66
25.54 | 1915.7 | 10 | 280 | 4.88 | 8.29 | 5.87 | 1.17
25.54 | 2554.26 | 10 | 280 | 4.88 | 6.7 | 5.42 | 0.43
25.54 | 1277.13 | 20 | 280 | 4.88 | 8.95 | 7.19 | 1.97
25.54 | 1915.7 | 20 | 280 | 4.88 | 8.43 | 5.1 | 0.85
25.54 | 1277.13 | 10 | 300 | 4.88 | 10.78 | 7.31 | 3.29
25.54 | 1277.13 | 10 | 300 | 4.88 | 9.5 | 7.09 | 3.2
25.54 | 1277.13 | 10 | 300 | 4.88 | 10.81 | 7.26 | 3.51
25.54 | 1915.7 | 10 | 300 | 4.88 | 8.97 | 7.5 | 1.99
25.54 | 2554.26 | 10 | 300 | 4.88 | 8.27 | 6.35 | 1.73
25.54 | 1277.13 | 20 | 300 | 4.88 | 9.34 | 6.89 | 3.04
25.54 | 1915.7 | 20 | 300 | 4.88 | 9.59 | 6.1 | 1.69